## Members
Specific Members for CO2 Annex: WI 4258
TGLP Roster? | First Name | Second Name | Company | Country | Tel # | email
Y | Ken | Doering | Chevron | USA | 713-372-7188 | KDoering@chevron.com
Y | Bill | Walsh | Entrust | USA | 630-542-4042 | wwalsh@entrustsol.com
Y | Martin | Connelley | Liberty Steel | UK | 44 (0) 333 015 3058 | martin.connelly@libertysteelgroup.com
Y | Ken | Heil | Dura-Bond | USA |  | ken.heil@dura-bond.com
Y | Claudio | Tommasi | Tenaris | USA | 41 79 2601528 | ctommasi@tenaris.com
Y | Christoph | Bosch | ECA Solutions | USA | 49 208 976 4520 | christoph.bosch@europipe.com
Y | Alex | Afaganis | Evraz | CAN | 403-828-4126 | alex.afaganis@evrazna.com
| Madana | Kaniapur |  |  |  | madana.m.kunjapur@gmail.com
Y | Rodney | Clayton | Boardwalk | USA | 832-691-1726 | Rodney.Clayton@bwpipelines.com

## Comments on Repair Welding
| Template for comments and secretariat observations | [7 empty] | Date: 23-Aug-23 | Document: Revised Annex G - Draft 230823-4 | Project: SC5 WI 4258-CO2
Comment Rev #: 3
|  | Type of comment: |  | te = technical | ed = editorial
# | First Name | Second Name | Company | Line number | Clause/ Subclause | Revised Clause | Paragraph/ Figure/ Table/ | Type of comment1 | Comments | Proposed change | WG Resolution | Comments and Other Actions
1
2 | Alex | Afaganis | Interpro | 1-3. | C.4.1 |  | paragraph | Editorial | Awkward wording | Revise to: C.4.1 Scope For PSL1 pipe, repair of the SAW, COW and pipe body by welding is permitted, but repair of seam welds made without filler metal is not permitted. For PSL2 pipe, repair of the SAW and COW by welding is permitted, but repair of the pipe body or seam welds made without filler metal is not permitted. The type of imperfections allowed to be weld repaired, the allowed repair dimensions, and distance between repairs are presented in Table C.1. | accept | changes made in 2026-01-26 draft
3 | Alex | Afaganis | Interpro | 1 | C.4.1 | column 3-5 | Table C.1 | Editorial | Disposition inappropriate for table Further, disposition is addressed in C.4.2. | Revise to: Repair not permitted - pipe containing cracks will be cut off | accept | changes made in 2026-01-26 draft
4 | Alex | Afaganis | Interpro | 3 | c.4.1 | column 2-5 | Table C.1 | Technical | Distance between repairs is not significant but back/back repairs should be limited; Adjacent HAZ is not impacted | Revise column 2 to: Back to back repairs (no distance between repairs); Revise column 3-5 to: repair not permitted Alternatively, permit 50mm distance between repairs | keep 100 mm, break apatrt the 2 requirements | changes made in 2026-01-26 draft
5 | Alex | Afaganis | Interpro | 5 | C.4.1 | column 5 | Table C.1 | Technical | Propose based on industry practice | Add: "For OD greater than and equal to 508mm, maximum of 2 repairs; For OD less than 508mm, maximum of one repair" | skelp end weld | changes made in 2026-01-26 draft
6 | Alex | Afaganis | Interpro | 9 | C.4.1 | column 3 | Table C.1 | Technical | Industry practice is less than this for seam weld. | Propose 200mm | accept 200 mm | changes made in 2026-01-26 draft
7 | Alex | Afaganis | Interpro | 10 | C.4.1 | column 4 | Table C.1 | Technical | Typical practice | Revise to: 2 for pipe >= 508mm and 1 for pipe <508mm | review circumferential geometry, jointer | changes made in 2026-01-26 draft
8 | Alex | Afaganis | Interpro |  | C.4.2 |  | paragraph | Editorial | Clause should have title to clarify content | Revise to: C.4.2 Defect removal |  | changes made in 2026-01-26 draft
9 | Alex | Afaganis | Interpro | 2nd sentence | C.4.2 |  | paragraph | Technical | MPI inspection of ground area is not typical industry practice (e.g., CSA Z245.1 cl. 13.4a) for pipe not containing cracks or linear indications | Revise as follows: "Complete removal of cracks or planar defects shall be confirmed by magnetic particle inspection before the weld repair." | linear defects, reject the MPI suggestion | not included in 2026-01-26 draft
10 | Alex | Afaganis | Interpro | 3rd sentence | C.4.2 |  | paragraph | Technical | Not certain if previously addressed. Grinding after air arc gouging not necessary as area fully consumed | Delete 3rd sentence | keep in arc air gouging suggestion | not included in 2026-01-26 draft
| Ken | Heil | Dura-Bond Pipe |  | C.4.2 |  |  | Technical | Not all defects repaired are appropriate for MT removal verification i.e. off seam. | Remove reference to MT verification of defect removal. |  | changes made in 2026-01-26 draft
11 | Alex | Afaganis | Interpro |  | C.4.3 |  | paragraph | editorial | Requirement included in Table C.1 | Delete clause |  | changes made in 2026-01-26 draft
12 | Alex | Afaganis | Interpro |  | C.4.4 |  | paragraph | Technical | Not sure if addressed but Risk of damage to repair weld due to hydrostatic testing is minimal. Further, process flow of some pipe mills do not permit repairs prior to initial hydrostatic testing. In addition this is consistent with clause C.4.8 | Delete second sentence and replace it with wording from Clause C.4.8: Pipe that has been repair welded shall be hydrostatically tested after repair welding in accordance with 10.2.6. Delete clause C.4.8 | remove 616 suggestion, keep c.4.8 | changes made in 2026-01-26 draft. Re-assigned as para 4.9
13 | Alex | Afaganis | Interpro | 2nd sentence | C.4.5 |  | paragraph | Technical | It is not clear what properties are to be met. What are the expectations here? Hardness, CVN toughness, tensile? How do you quantify the specific area? How do you do a CVN or tensile test? How is this different than the PQR? Why does this not apply to jointer or coil/plate end welds? | Propose delete this as is addressed in Annex D. | delete in proposed location, addressed Annex D | Assigned para C.4.7
14 | Martin | Connelly | LPH |  | C.4.6 |  | Bullets a) - c) | te | While the preceeding sentence before the bullets is correct (manual UT of all repaired areas post expansion/hydrotest), bullet a) mandates MPI, which is a new requirement and may experience some pushback. Additionally, bullet b) would require the by agreement to be included in 7.2c). I would always say that UT is better than RT in these instances. Finally, the initial clause in current edition of 5L addresses the need to inspect the repair area in line with Annex E or Annex K if specified. This should form the basis of the new clause. | A better suggested workding (in my view) would be: The external surface of the repair weld shall be subjected to grinding to obtain a uniform appearance and to merge smoothly into the base material. Before expansion or hydrotest, the type of ultrasonic testing (UT) may be at the option of the pipe manufacturer; however, after expansion or hydrotest, inspection shall be by manual UT. It would also be acceptable to carry out combined automatic and manual UT after expansion or hydrotest The repaired area shall also be 100% examined in line with Annex E or K, as specified. Additionally, if agreed [see 7.2cXX], repaired areas shall be subject to either MPI and/or RT inspection in line with the same codes and standards referenced in E.4/E.6 or Annex K | consider deleting a, combine b and c in sentence. Retain first sentence - uniform appearance. | Uniform appearance assigned para C.4.6
15 | Alex | Afaganis | Interpro | 1st sentence | C.4.6 |  | paragraph | Editorial | As not an NDT issue, move to separate clause prior to this. It is not clear that the repair weld cap (and associated original weld cap) be fully removed and ground flush with the base material. It is standard practice to contour repair weld smoothly to the original weld ensuring transition to base metal. | Move to separate clause prior to NDT Revise the sentence to: "Prior to NDT, the external surface of the repair weld shall be subjected to grinding to obtain a uniform appearance consistent with the original weld cap and to merging smoothly into the base material." | move to prior clause | Uniform appearance assigned para C.4.6
16 | Alex | Afaganis | Interpro | 2nd sentence | C.4.6 |  | paragraph | Technical | As this modifies the UT inspection, this should follow the next sentence. Per comment on C.4.4, weld repairs should be permitted after hydrotesting. Note that the last sentence should be tied to this | Move to after next sentence and revise sentence to: Before expansion or hydrotest, the type of ultrasonic testing (UT) may be at the option of the pipe manufacturer; however, after expansion or hydrotest, inspection shall be by automatic UT, manual UT, or both, and the original NDT method for which the defect was found. Delete last sentence of clause | The repaired area shall be examined by the original method of NDT that indicated the defect, and after hydrotest, the repaired area shall be examined by automatic UT. If agreed, manual UT may be substituted for automatic UT after hydrotest. | Reinstate first sentence that has been struck out. Remove highlighted IOGP content last sentence. Review E5.7 fo manual versus auto and manual UT of weld repairs. Assigned para C.4.7
17 | Alex | Afaganis | Interpro | 3nd sentence | C.4.6 |  | paragraph | Technical | It is common NDT industry practice that post repair re-inspection technique should be the same as that which originally found the flaw. Both ultrasonic and radiographic inspection should be required inspections for all weld repairs to consider both planar and volumetric flaws. | Revise to: The repaired area shall be 100% examined by the same NDT method as found the defect. If not one of the following, the following additional inspections of the flaw area shall be performed: a) by ultrasonic and MT testing (see below); b) by manual ultrasonic testing; c) if specified, by radiographic testing in accordance with Annex E ; and c) if applicable, Annex K. | adressed above | Assigned para C.4.7
18 | Alex | Afaganis | Interpro | Last sentence (new) | C.4.6 |  | paragraph | Technical | Film/digital radiographic coverage beyond weld repair not addressed and it is possible it may catch an incomplete grind/repair condition. | Add following sentence to end of clause: Radiography coverage of weld repairs shall extend at least 50 mm (2.0 in) beyond each end of the weld repair. | change radiography to NDT | added to C.4.7
| Ken | Heil | Dura-Bond Pipe |  | C.4.6.a |  |  | Technical | MT is not necessary for verification of the weld repair. Remove " and MT testing" Some process would go back through xray inspection | a) by ultrasonic |  | addressed as C.4.7
19 | Alex | Afaganis | Interpro | First sentence | D.1.1 b) |  | paragraph | Editorial | It is unclear why the first part of the sentence is deleted as there is an expectation that the repair would be conducted using a qualified WPS. | Revise to: in accordance with a qualified welding procedure, and by a welding machine operator (hereafter called operator) or repair welder who is qualified in accordance with D.3. | keep 5L woding as is | no change
20 | Alex | Afaganis | Interpro | 1st sentence | D.1.4 |  | paragraph | Technical | There is no need repair welds to pipe only. Repair weld coupons on plate/strip has been common practice for years. This would limit ability of conducting WPS/PQRs and welder procedure qualifications prior to production start. | Retain current wording. | Agreed, keep as is, roll back strike out | no change
21 | Martin | Connelly | LPH |  | D.2.1.1 |  |  | ed | The 2nd sentence should start with"The". | Correct | agreed | changes made in 2026-01-26 draft
22 | Martin | Connelly | LPH |  | D.2.1.1 |  | Table D1 - Row 2 | te | The shallow repair wording should not be struck through - it still applies. I think detailing a major and minor repair is appropriate. Use of the term 'partial' repair being at least 2/3 WT seems incongruous. | Reinstate the minor repair wording, and leave as 'if agreed' so as to allow manufacturer to choose when to apply the minor repair. Adopt the term 'major' repair to define anything that is > 2/3 depth of cavity. | row 1 Major Repair (3/4 WT), under 0.500WT(2/3WT), row 2 Minor Repair , 1/4 WT depth max, two pass minumum | minor and major categories implemented
23 | Martin | Connelly | LPH |  | D.2.1.1 |  | Table D1 - Row 4 | te | A weld or flux stop should be allowed by default; happy to discuss whether a restriction should be by agreement….. | Debate and decide. | If agreed should be Required | maintained in table
24 | Alex | Afaganis | Interpro | 1st & 2nd row | D.2.1.1 |  | Table D.1 | Technical | It appears that the focus of the weld repair is on the fusion line (or weld toe) - presumabily to address lack of side wall fusion. This type of repair is not common for in-plant SAW pipe processes and further this is severely limited by the maximum 3.2mm (0.125in) to which the repair weld can penetrate the pipe body (clause C.4.2). Suggest change this to a normal repair (weld centerline) where the common plant SAW repairs occur (incomplete penetration, porosity, etc.) | Revise to only one location (centerline of seam weld). Update figure to center the repair in the weld center v. edge of weld (see comment below for Figure D.3 & D.4) | Let Alex argue this point when present
25 | Alex | Afaganis | Interpro | 3rd and 4th row | D.2.1.1 |  | Table D.1 | Technical | It is currently not typical to do repair WPS for repair of weld area previously repaired or repair of flux/wire stops. | Propose drop these or have them only apply if agreed to sour or offshore annexes | adressed above in Row 28 (MC) | maintained in table
| Ken | Heil | Dura-Bond Pipe | 1 | D.2.1.1 |  | Table D.1 | Technical | Requiring the WPS to use a 2/3 mininum depth is not necessary. Why require a deeper repair when it may not be needed or necessary? Figure D.3 is not >2/3t. Is it a mistake and should be MAXIMUM? | Remove requirement or change to "maximum of 2/3t" | addressed in Row 28 (MC) | major and minor included in table
26 | Alex | Afaganis | Interpro | 1st two sentences | D.2.1.2 |  | paragraph | Editorial | Multiple repairs are now addressed in Table C.1, and qualification of multiple repairs is addressed in Table D.1 | Delete whole clause | Removed 2nd repairs as acceptable. Leave to ballot to see if acceptable | left in table for ballot consideration
27 | Alex | Afaganis | Interpro |  | D.2.1.4 |  | paragraph | Editorial | This is general requirement that is redundant with clause D.1.1. | Delete clause. | Agree to remove clause | removed in 2026-01-26 draft
|  | Heil | Dura-Bond Pipe |  | D.2.1.4 |  |  | Editorial | Redundant, is it not the reason for the annex? | Remove it. | above | removed in 2026-01-26 draft
28 | Martin | Connelly | LPH |  | D.2.2 |  | Table D.2, Row 3-8, Type | te | Alloying system isn't defined, and could be interpreted differently; this needs discussion as to how to proceed. | Debate and decide. | Agree to remove note | removed in 2026-01-26 draft
29 | Martin | Connelly | LPH |  | D.2.2 |  | Table D.2, Row 3-5, Grade | te | Again, this needs discussion and should align with the SAW essential variables group. | Link witrh WI4266 and propose. | Will follow WI 4266 | changes made in 2026-01-26 draft
30 | Martin | Connelly | LPH |  | D.2.2 |  | Table D.2, Row 6, Thickness | te | As thickness does not determine heat inout for repair welding the same way it does for seam SAW welding, the thickness range should be a little wider, and include a min. | Suggest that the thickness range be 0.5t - 1.1t | Use 0.5WT - 1.1WT to ballot | changes made in 2026-01-26 draft
31 | Martin | Connelly | LPH |  | D.2.2 |  | Table D.2, Row 12 & 13, Shielding Gas | te | As GMAW is prohibited, this variable is unecessary. | Remove row 12 and 13. | remove as GMAW is being suggested to be removed | changes made in 2026-01-26 draft
32 | Martin | Connelly | LPH |  | D.2.2 |  | Table D.2, Row 15 & 16, Batch | te | I think this may get some pushback; happy to consider as a by agreement clause, given that repair welds are not routinely tested in the same way as seam welds. However, this variable should only apply when specified - in most cases, previously qualified procedures will not be from the same batch, and this effectively mandates new qualifications at all times..... | Discuss and consider adopting as a by agreement clause (i.e. with the base level being that batch # is not an essential variable). | Remove rows 15 and 16 | changes made in 2026-01-26 draft
33 | Martin | Connelly | LPH |  | D.2.2 |  | Table D.2, Row 25-26, Weld Width | te | The move from current 5L requirement of an increase of > 50% to an increase of 10% seems harsh and unnecessary. This may receive some pushback. | Debate and decide. | Committee could not understand why 50% exists. Sugest removing e) | changes made in 2026-01-26 draft
34 | Alex | Afaganis | Interpro |  | D.2.2 |  | Table D.2 | Editorial | While the tabular format is an improvement to current layout, I recommend standardizing the format between the work done in the weld procedure WG (and ASME IX I think) and this work group. | Revise table with following headers row, type, essential variable (combining variable, category and limitations) | will review after content agreed upon | changes made in 2026-01-26 draft
35 | Alex | Afaganis | Interpro | row 1 | D.2.2 |  | Table D.2 | Editorial | combine variable, category and limitation into new column (essential variable) Note that D.1.2 refers to this a welding method. | Revise essential variable to: "change in welding method, see D.1.2 (e.g., from SAW to GMAW)" | Suggest rewording D.1.2 to remove the word 'method'. | changes made in 2026-01-26 draft
36 | Alex | Afaganis | Interpro | row 2 | D.2.2 |  | Table D.2 | Editorial | combine variable, category and limitation into new column (essential variable) | Revise essential variable to: "change between automated, semi-automated or manual welding processes" | Remove row 2 from table | changes made in 2026-01-26 draft
37 | Alex | Afaganis | Interpro | Row 3-8 | D.2.2 |  | Table D.2 b note | Editorial | Note applies to grade only within the current edition of annex D | Move note under column 2 b.) to footnote to table attached to column 3 (1.grade) | note to be removed | changes made in 2026-01-26 draft
38 | Alex | Afaganis | Interpro | Row 3-8 | D.2.2 |  | Table D.2 b note | Editorial | It is unclear why each alloy composition requires a unique qualification. This is not required for seam welds, jointer or skelp end welds. Basis should be on alloy design | Revise note to: "If different alloy systems are used within one pipe grade category each alloy system composition shall be separately qualified." | note to be removed | changes made in 2026-01-26 draft
39 | Alex | Afaganis | Interpro | Row 3 | D.2.2 |  | Table D.2 | Editorial | combine variable, category and limitation into new column (essential variable) | Revise essential variable to: "for grades less than or equal to X42, one grade qualifies all grades in the range" | partially agreed WI 4266 | For grades less than X52, a higher grade shall qualify that grade and all lower grades
40 | Alex | Afaganis | Interpro | Row 4 | D.2.2 |  | Table D.2 | Editorial | combine variable, category and limitation into new column (essential variable) | Revise essential variable to: "for grades greater than X42 but lower than X65, one grade qualifies all grades in the range" | partially agreed WI 4266 | For grade X52 and X56, one grade qualifies both
41 | Alex | Afaganis | Interpro | Row 5 | D.2.2 |  | Table D.2 | Editorial | combine variable, category and limitation into new column (essential variable) | Revise essential variable to: "for grades greater than or equal to X65, the each grade requires separate qualification" | partially agreed WI 4266 | For grades X60 and above, each grade requires separate qualification
42 | Alex | Afaganis | Interpro | Row 6 | D.2.2 |  | Table D.2 | Editorial | combine variable, category and limitation into new column (essential variable) | Revise essential variable to: "wall thickness used qualifies all thinner wall thicknesses" | partially agreed WI 4266 | changes made in 2026-01-26 draft
43 | Alex | Afaganis | Interpro | Row 7 | D.2.2 |  | Table D.2 | Editorial | combine variable, category and limitation into new column (essential variable) | Revise essential variable to: "for Carbon mass fraction greater than 0.12%, CE IIW used qualifies all those with the used CE IIW +0.03% as well as all those with lower CE IIW" | partially agreed WI 4266 | changes made in 2026-01-26 draft
44 | Alex | Afaganis | Interpro | Row 8 | D.2.2 |  | Table D.2 | Editorial | combine variable, category and limitation into new column (essential variable) | Revise essential variable to: "for Carbon mass fraction less than or equal to 0.12%, CE Pcm used qualifies all those with the used CE Pcm + 0.03% as well as all those with lower CE Pcm" | partially agreed WI 4266 | changes made in 2026-01-26 draft
45 | Alex | Afaganis | Interpro | Row 9 (new - between current row 8 and row 9) | D.2.2 |  | Table D.2 | Editorial | combine variable, category and limitation into new column (essential variable) | Add new essential variable (from current D.2.2 b 4) within pipe material category: "change in delivery condition (see Table 3)" | partially agreed WI 4266 | changes made in 2026-01-26 draft
46 | Alex | Afaganis | Interpro | Row 9 | D.2.2 |  | Table D.2 | Editorial | combine variable, category and limitation into new column (essential variable) | Revise essential variable to: "change in filler metal classification" | partially agreed WI 4266 | changes made in 2026-01-26 draft
47 | Alex | Afaganis | Interpro | row 10 | D.2.2 |  | Table D.2 | Editorial | combine variable, category and limitation into new column (essential variable) | Revise essential variable to: "change in Consumable brand name when impact tests are required" | partially agreed WI 4266 | changes made in 2026-01-26 draft
48 | Alex | Afaganis | Interpro | row 11 | D.2.2 |  | Table D.2 | Editorial | combine variable, category and limitation into new column (essential variable) | Revise essential variable to: "change in electrode diameter" | partially agreed WI 4266 | changes made in 2026-01-26 draft
49 | Alex | Afaganis | Interpro | Row 12 | D.2.2 |  | Table D.2 | Editorial | combine variable, category and limitation into new column (essential variable) | Revise essential variable to: "change of more than +/- 5% of the shielding gas composition (X) , as applicable" | partially agreed WI 4266 | GMAW removed
50 | Alex | Afaganis | Interpro | Row 13 | D.2.2 |  | Table D.2 | Editorial | combine variable, category and limitation into new column (essential variable) | Revise essential variable to: "change of more than +/- 10% of the shielding gas flow rate (q), as applicable" | partially agreed WI 4266 | GMAW removed
51 | Alex | Afaganis | Interpro | Row 14 | D.2.2 |  | Table D.2 | Editorial | combine variable, category and limitation into new column (essential variable) | Revise essential variable to: "change in submerged arc flux designation, as applicable" | partially agreed WI 4266 | changes made in 2026-01-26 draft
52 | Alex | Afaganis | Interpro | Row 15 & 16 | D.2.2 |  | Table D.2 | Technical | Not common requirement to have individual electrode batch testing. Excessive testing required - both for WPS and for welder qualification testing | Delete this requirement | remove 616 suggestion | changes made in 2026-01-26 draft
53 | Alex | Afaganis | Interpro | Row 17 & 18 | D.2.2 |  | Table D.2 | Editorial | combine variable, category and limitation into new column (essential variable) Also combine two separate rows into one | Revise essential variable to: "change in current type (from direct to alternating or vice versa)" | combine table format to match WI 4266, not differnet sub items | changes made in 2026-01-26 draft
54 | Alex | Afaganis | Interpro | row 19 | D.2.2 |  | Table D.2 | Editorial | combine variable, category and limitation into new column (essential variable) | Revise essential variable to: "change in polarity" | not differnet sub items | changes made in 2026-01-26 draft
55 | Alex | Afaganis | Interpro | row 20 | D.2.2 |  | Table D.2 | Editorial | combine variable, category and limitation into new column (essential variable) | Revise essential variable to: "change of more than +/- 10% of the automatic or semi-automatic qualified current (ΔA)" | combine table format to match WI 4266, not differnet sub items | changes made in 2026-01-26 draft
56 | Alex | Afaganis | Interpro | row 21 | D.2.2 |  | Table D.2 | Editorial | combine variable, category and limitation into new column (essential variable) | Revise essential variable to: "change of more than +/- 7% of the automatic or semi-automatic qualified voltage (ΔV)" | combine table format to match WI 4266, not differnet sub items | changes made in 2026-01-26 draft
57 | Alex | Afaganis | Interpro | frow 22 | D.2.2 |  | Table D.2 | Editorial | combine variable, category and limitation into new column (essential variable) | Revise essential variable to: "change of more than +/- 10% of the automatic or semi-automatic qualified travel speed (ΔS)" | combine table format to match WI 4266, not differnet sub items | changes made in 2026-01-26 draft
58 | Alex | Afaganis | Interpro | row 23 | D.2.2 |  | Table D.2 | Editorial | combine variable, category and limitation into new column (essential variable) | Revise essential variable to: "change of more than +/- 10% of the automatic or semi-automatic qualified heat input (ΔJ)" | combine table format to match WI 4266, not differnet sub items | changes made in 2026-01-26 draft
59 | Alex | Afaganis | Interpro | row 24 | D.2.2 |  | Table D.2 | Editorial | combine variable, category and limitation into new column (essential variable) | Revise essential variable to: "increase in the qualified groove depth (a)" | combine table format to match WI 4266, not differnet sub items | changes made in 2026-01-26 draft
60 | Alex | Afaganis | Interpro | row 25 & 26 | D.2.2 |  | Table D.2 | Editorial | combine variable, category and limitation into new column (essential variable) combine rows 25 and 26 | Revise essential variable to: "increase in the qualified manual or semi-automatic weld bead width (w) more than 50%" | single row for Manual Semi-automatic | changes made in 2026-01-26 draft
61 | Alex | Afaganis | Interpro | row 27 | D.2.2 |  | Table D.2 | Editorial | combine variable, category and limitation into new column (essential variable) | Revise essential variable to: "decrease in the qualified preheat temperature during repair" | combine table format to match WI 4266, not differnet sub items | changes made in 2026-01-26 draft
62 | Alex | Afaganis | Interpro | row 28 | D.2.2 |  | Table D.2 | Editorial | combine variable, category and limitation into new column (essential variable) Note this requires further discussion as to what is an addition/deletion of PWHT. Does it mean any change in temperature or time of PWHT? Should there not be a range? | Revise essential variable to: "any addition or deletion from the qualified post-weld heat treatment" | Post weld heat time and temperture ranges, look at ASME codes B31 and pressure vessel, AWS. Values in table are bespoke, have option of ASME IX | changes made in 2026-01-26 draft
| Ken | Heil | Dura-Bond Pipe | 10 | D2.2 |  | Table D.2 | Technical | Consumable brand name is not necessary, should rely on the classification. | Remove the requirement. | after WI 4266, consider keeping if charpy's required. What is brand name, model, Pipeliner? | Kept when Charpy's are required
| Ken | Heil | Dura-Bond Pipe | 15 & 16 | D2.2 |  | Table D.2 | Technical | The wire classification should be the trigger not a change of a batch. The difference in the electrode batch is negligible and confirmed by the MTRs. Unless this is specifically for stick welding | Remove the requirement unless specifically for stick welding | GMAW being removed, batch change also being removed | electrode batch not included in Annex D changes
16 | Martin | Connelly | LPH |  | D.2.3.4.5 |  | Table D.2, Row 3-8, Type |  | There is only guidance for partial repairs given, and figure D.2 clashes with current positions within API 5L in terms of HAZ positions. | Include a further figure for major repairs (i.e. at least 2/3 WT), and refine the HAZ positions in line with API 5L Figure 7; Base figures on below: | top figure major repair, bot figure minor repair, inclusion of figures will depend on disposition of major, minor repairs. Charpy requirements for minor repairs needs discussion. Possible use verbage to describe the figures - near surface as possible, largest size Charpy. If repair weld does not reach body material, body Charpy test is not necesary. | Resume here
| Ken | Heil | Dura-Bond Pipe |  | D.2.3.4.5 |  |  | Technical | What is the data driven reason to include this? Have there been failures from mill repairs? Just because it's "better" does not mean it's necessary? | Remove the requirement. | 3 figures in Annex D, one baseline (default) groove on plate, 2 optional (Martin's figures) and comment that if Annex J is used, these 2 are mandatory. Figure includes a, b, c
| Alex | Afaganis | Interpro |  | D.2.3.4.5.1 | D.2.3.4.2 | paragraph | Editorial | discussion of tests specimens locations is in D.2.3.4.2 and additions such as those in D.2.3.4.5.1 should be made in previous clause. | Add second sentence to D.2.3.4.2: "Sampling of CVN specimens shall be performed at the locations represented in Figure D.2 for a partial thickness repair." Delete D.2.3.4.5.1 | Align only one refernce to location
| Alex | Afaganis | Interpro |  | D.2.3.4.5.2 |  | paragraph | Technical | Issuing drawing of specific locations for CVN sampling is not conducive to industry standard. Should follow agreed figure (say D.2). If customer requests supplemental information, this should be requested outside of the specification | Delete sentence. | sentence deleted
| Alex | Afaganis | Interpro |  | D.2.3.4.5.3 | D.2.3.4.4 | paragraph | Editorial | Requirements in D.2.3.4.5.3 are similar to those in the first paragraph of D.2.3.4.4. Propose merge these into D.2.3.4.4. | Revise to: "The minimum average absorbed energy (of a set of three test pieces) for each repaired pipe weld and its associated HAZ, based on full-size test pieces and a test temperature of 0 °C (32 °F) or, if agreed, a lower test temperature, shall be not less than that specified in 9.8.3 for the pipe seam weld metal and HAZ, or a higher energy if agreed." Delete D.2.3.4.5.3 | agreed
| Alex | Afaganis | Interpro |  | D.2.3.4.5.1 | D.2.3.4.2 | Figure D.2 | Technical | Figure should be consistent with weld/HAZ layout and dimensions of figure 7 (i.e., centered on the original weld (similar to Figure D.1). test locations should be limited to repair weld centerline, fusion line (located with OD of specimen aligned with repair fusion line). There are no currrent requirements for 50%/50% weld/HAZ tests in any of the seam weld testing. It is unclear there is need for fusion line testing on both sides of the repair. Further testing at 2mm from fusion line is beyond standard testing for HAZ testing. | Redraw figure D.2 aligned with formating of Figure 7 for partial thickness repairs (centered over the original weld) with testing on weld centerline and at one fusion line, only. | Charpy figure issues addressed in 3 above
| Ken | Heil | Dura-Bond Pipe |  | D.2.3.5 |  |  | Technical | What is the data driven reason to include this? Have there been failures from mill repairs? Just because it's "better" does not mean it's necessary? We perform a 20 point hardness |  | agreed in principal. A figure with fewer indentations will be proposed.
| Alex | Afaganis | Interpro |  | D.2.3.5.1 |  | paragraph | Editorial | Reference to longitudinal weld should be more broad addressing seam, jointer, skelp end welds. | Revise to: If hardness testing (HV10) is specified for the longitudinal SAW or COW weld, hardness testing shall in addition be performed on repairs to the longitudinal SAW or COW weld | provisionally accepted
| Alex | Afaganis | Interpro |  | D.2.3.4.5.2/3 |  | paragraph | Technical | The hardness indent locations are much more complicated than necesssary and likely difficult to replicate on a regular basis. Further as noted above, the Figures seems to show the repair weld entering into the base metal more than permitted in Table C.1 row 11 & Figure C.1 Indent spacing is addressed in FIgure 7 and governing ASTM specifications | Revise to top 2 standard traverses (near OD and near CL) similar to Figure H.1 b) - only where traverse the repair weld/HAZ (no body tests). | agreed, new figure drafted
| Alex | Afaganis | Interpro |  | D.2.3.5.4 |  | paragraph | Technical | Clause 9.19 is not valid for API 5L (likely IOGP S616 reference). Hardness testing only specified in annex H (sour), J (offshore) and N (SBD). | Revise to: "Acceptance criteria shall be in accordance with the applicable annexes, or as agreed." | provisionally accepted

## Sheet1
| Template for comments and secretariat observations | [7 empty] | Date: 26-Feb-17 | Document: Revised Annex G - Draft 230823-4 | Project: SC5 WI 4258-CO2
Comment Rev #: 4
|  | Type of comment: |  | te = technical | ed = editorial
# | First Name | Second Name | Company | Line number | Clause/ Subclause | Revised Clause | Paragraph/ Figure/ Table/ | Type of comment1 | Comments | Proposed change | WG Resolution | Comments and Other Actions
1